## Лист1
id | companyId | projectId | wpsno | material | thickness | jdia | thickness2 | jdia2 | jprocess | jprocess2 | jtype | weldStick | weldRod | weldSolder | mixing | isHeat | weldStandard | filename | filepath | projectSubConstractor | remark | delFlag | createName | createDate | updateName | updateDate | opt
|  |  | WPS-CC7-MK-ОХНВП-РД-039 | M11 | 9.0~10.0 | 426.0~530.0 | 9.0~10.0 | 426.0~530.0 | SMAW | SMAW | С17 |  | E308L-15/E308L-16 |  | Y |  | ОХНВП |  |  | MK |  |  | 何力 | 2024-08-01 | 阳东 | 2024-12-12 | Посмотреть вложение
|  |  | WPS-CC7-MK-ОХНВП-РД-038 | M01 | 9.0~10.0 | 426.0~530.0 | 9.0~10.0 | 426.0~530.0 | SMAW | SMAW | С17 |  | E7015-G/E7016/E7018 |  | Y |  | ОХНВП |  |  | MK |  |  | 何力 | 2024-08-01 | 阳东 | 2024-12-12 | Посмотреть вложение
|  |  | WPS-CC7-MK-ОХНВП-РАД-037 | M11 | 3.0~4.0 | 32.0~57.0 | 3.0~4.0 | 32.0~57.0 | GTAW | GTAW | С17 | ER308/ER308L/ER308LSI |  |  | Y |  | ОХНВП |  |  | MK |  |  | 何力 | 2024-08-01 | 阳东 | 2024-12-12 | Посмотреть вложение
|  |  | WPS-CC7-MK-ОХНВП-РАД-036 | M01 | 3.0~4.0 | 32.0~57.0 | 3.0~4.0 | 32.0~57.0 | GTAW | GTAW | С17 | ER70S-6 |  |  | Y |  | ОХНВП |  |  | MK |  |  | 何力 | 2024-08-01 | 阳东 | 2024-12-12 | Посмотреть вложение
|  |  | WPS-CC7-MK-ОХНВП-РАД-034 | M11 | 6.0~6.0 | 219.0~219.0 | 6.0~6.0 | 219.0~219.0 | SMAW | SMAW | С17 |  | E308L-15/E308L-16 |  | Y |  | ОХНВП |  |  | MK |  |  | 何力 | 2024-08-01 | 阳东 | 2024-12-12 | Посмотреть вложение
|  |  | WPS-CC7-MK-ОХНВП-РАД-033 | M01 | 6.0~6.0 | 219.0~219.0 | 6.0~6.0 | 219.0~219.0 | SMAW | SMAW | С17 |  | E7015-G/E7016/E7018 |  | Y |  | ОХНВП |  |  | MK |  |  | 何力 | 2024-08-01 | 阳东 | 2024-12-12 | Посмотреть вложение
|  |  | WPS-CC7-MK-ОХНВП-РАД-032 | M11 | 4.0~4.0 | 57.0~57.0 | 4.0~4.0 | 57.0~57.0 | GTAW | GTAW | С17 | ER308/ER308L/ER308LSI |  |  | Y |  | ОХНВП |  |  | MK |  |  | 何力 | 2024-08-01 | 阳东 | 2024-12-12 | Посмотреть вложение
|  |  | WPS-CC7-MK-ОХНВП-РАД-031 | M01 | 4.0~4.0 | 57.0~57.0 | 4.0~4.0 | 57.0~57.0 | GTAW | GTAW | С17 | ER70S-6 |  |  | Y |  | ОХНВП |  |  | MK |  |  | 何力 | 2024-08-01 | 阳东 | 2024-12-12 | Посмотреть вложение
|  |  | WPS-CC7-MK-ОХНВП-РАД-030 | M11 | 6.0~6.0 | 219.0~219.0 | 6.0~6.0 | 219.0~219.0 | GTAW | GTAW | С17 | ER308/ER308L/ER308LSI |  |  | Y |  | ОХНВП |  |  | MK |  |  | 何力 | 2024-08-01 | 阳东 | 2024-12-12 | Посмотреть вложение
|  |  | WPS-CC7-MK-ОХНВП-РАД-029 | M11 | 4.0~4.0 | 57.0~57.0 | 4.0~4.0 | 57.0~57.0 | GTAW | GTAW | С17 | ER308/ER308L/ER308LSI |  |  | Y |  | ОХНВП |  |  | MK |  |  | 何力 | 2024-08-01 | 阳东 | 2024-12-12 | Посмотреть вложение
|  |  | WPS-CC7-MK-ОХНВП-РАД-028 | M11 | 3.0~3.0 | 32.0~32.0 | 3.0~3.0 | 32.0~32.0 | GTAW | GTAW | С17 | ER308/ER308L/ER308LSI |  |  | Y |  | ОХНВП |  |  | MK |  |  | 何力 | 2024-08-01 | 阳东 | 2024-12-12 | Посмотреть вложение
|  |  | WPS-CC7-MK-ОХНВП-РАД-027 | M01 | 6.0~6.0 | 219.0~219.0 | 6.0~6.0 | 219.0~219.0 | GTAW | GTAW | С17 | ER70S-6 |  |  | Y |  | ОХНВП |  |  | MK |  |  | 何力 | 2024-08-01 | 阳东 | 2024-12-12 | Посмотреть вложение
|  |  | WPS-CC7-MK-ОХНВП-РД-025 | M11 | 14.0~18.0 | 1320.0~1620.0 | 14.0~18.0 | 1320.0~1620.0 | SMAW | SMAW | С54 |  | E308L-15/E308L-16 |  | Y |  | ОХНВП |  |  | MK |  |  | 何力 | 2024-08-01 | 阳东 | 2024-12-12 | Посмотреть вложение
|  |  | WPS-CC7-MK-ОХНВП-РД-024 | M01 | 5.0~10.0 | 159.0~530.0 | 5.0~10.0 | 159.0~530.0 | SMAW | SMAW | С17 |  | E7015-G/E7016/E7018 |  | Y |  | ОХНВП |  |  | MK |  |  | 何力 | 2024-08-01 | 阳东 | 2024-12-12 | Посмотреть вложение
|  |  | WPS-CC7-MK-ОХНВП-РАД-023 | M01 | 3.0~3.0 | 32.0~32.0 | 3.0~3.0 | 32.0~32.0 | GTAW | GTAW | С17 | ER70S-6 |  |  | Y |  | ОХНВП |  |  | MK |  |  | 何力 | 2024-08-01 | 阳东 | 2024-12-12 | Посмотреть вложение
|  |  | WPS-CC7-MK-ОХНВП-РАД/РД-022 | M01 | 14.0~16.0 | 159.0~219.0 | 14.0~16.0 | 159.0~219.0 | GTAW | SMAW | С17 | ER70S-6 | E7015-G/E7016/E7018 |  | Y |  | ОХНВП |  |  | MK |  |  | 何力 | 2024-08-01 | 阳东 | 2024-12-12 | Посмотреть вложение
|  |  | WPS-CC7-MK-ОХНВП-РАД/РД-021 | M01 | 6.0~10.0 | 219.0~530.0 | 6.0~10.0 | 219.0~530.0 | GTAW | SMAW | С17 | ER70S-6 | E7015-G/E7016/E7018 |  | Y |  | ОХНВП |  |  | MK |  |  | 何力 | 2024-08-01 | 阳东 | 2024-12-12 | Посмотреть вложение
|  |  | WPS-CC7-MK-ОХНВП-РАД/РД-020 | M11 | 14.0~16.0 | 159.0~219.0 | 14.0~16.0 | 159.0~219.0 | GTAW | SMAW | С17 | ER308/ER308L/ER308LSI | E308L-15/E308L-16 |  | Y |  | ОХНВП |  |  | MK |  |  | 何力 | 2024-08-01 | 阳东 | 2024-12-12 | Посмотреть вложение
|  |  | WPS-CC7-MK-ОХНВП-РАД-019 | M11 | 3.0~4.0 | 57.0~108.0 | 3.0~4.0 | 57.0~108.0 | GTAW | GTAW | С17 | ER308/ER308L/ER308LSI |  |  | Y |  | ОХНВП |  |  | MK |  |  | 何力 | 2024-08-01 | 阳东 | 2024-12-12 | Посмотреть вложение
|  |  | WPS-CC7-MK-ОХНВП-РАД-018 | M11 | 3.0~4.5 | 25.0~45.0 | 3.0~4.5 | 25.0~45.0 | GTAW | GTAW | С17 | ER308/ER308L/ER308LSI |  |  | Y |  | ОХНВП |  |  | MK |  |  | 何力 | 2024-08-01 | 阳东 | 2024-12-12 | Посмотреть вложение
|  |  | WPS-CC7-MK-ОХНВП-РАД-017 | M01 | 3.5~5.0 | 57.0~108.0 | 3.5~5.0 | 57.0~108.0 | GTAW | GTAW | С17 | ER70S-6 |  |  | Y |  | ОХНВП |  |  | MK |  |  | 何力 | 2024-08-01 | 阳东 | 2024-12-12 | Посмотреть вложение
|  |  | WPS-CC7-MK-ОХНВП-РАД-016 | M01 | 3.0~4.5 | 18.0~45.0 | 3.0~4.5 | 18.0~45.0 | GTAW | GTAW | С17 | ER70S-6 |  |  | Y |  | ОХНВП |  |  | MK |  |  | 何力 | 2024-08-01 | 阳东 | 2024-12-12 | Посмотреть вложение
|  |  | WPS-CC7-MK-ОХНВП(16)-РАД-019 | M11 | 3.0~4.0 | 57.0~108.0 | 3.0~4.0 | 57.0~108.0 | GTAW | GTAW | С17 | ER308L/ER308SI/ER308LSI |  |  | Y |  | ОХНВП |  |  | MK |  |  | 阳东 | 2024-10-24 | 阳东 | 2024-12-12 | Посмотреть вложение
|  |  | WPS-CC7-MK-ОХНВП(16)-РД-025 | M11 | 14.0~18.0 | 1320.0~1620.0 | 14.0~18.0 | 1320.0~1620.0 | SMAW | SMAW | С54 |  | E308L-16 |  |  |  | ОХНВП |  |  | MK |  |  | 阳东 | 2024-11-03 | 阳东 | 2024-12-12 | Посмотреть вложение
|  |  | WPS-CC7-MK-ОХНВП(16)-РД-024 | M01 | 5.0~10.0 | 159.0~530.0 | 5.0~10.0 | 159.0~530.0 | SMAW | SMAW | С17 |  | E7015-G/E7016/E7018 |  |  |  | ОХНВП |  |  | MK |  |  | 阳东 | 2024-11-06 | 阳东 | 2024-12-12 | Посмотреть вложение
|  |  | WPS-CC7-MK-ОХНВП(16)-РД-062 | M01 | 14.0~16.0 | 1420.0~2641.6 | 14.0~16.0 | 1420.0~2641.6 | SMAW | SMAW | С54 |  | E7015-G/E7016/E7018/E7018-1 |  |  |  | ОХНВП |  |  | MK |  |  | 阳东 | 2024-11-12 | 阳东 | 2024-12-12 | Посмотреть вложение
|  |  | WPS-CC7-MK-ОХНВП(16)-РД-060 | M01 | 14.0~18.0 | 1420.0~2641.6 | 14.0~18.0 | 1420.0~2641.6 | SMAW | SMAW | С54 |  | E7015-G/E7016/E7018/E7016-1/E7018-1 |  | Y |  | ОХНВП |  |  | MK |  |  | 阳东 | 2024-11-14 | 阳东 | 2024-12-12 | Посмотреть вложение
|  |  | WPS-CC7-MK-ОХНВП(16)-РД-061 | M11 | 14.0~18.0 | 1420.0~2641.6 | 14.0~18.0 | 1420.0~2641.6 | SMAW | SMAW | Butt |  | E308L-15/E308L-16 |  | Y |  | ОХНВП |  |  | MK |  |  | 阳东 | 2024-12-10 | 阳东 | 2024-12-12 | Посмотреть вложение
|  |  | WPS-CC7-MK-ОХНВП(16)-РД-063 | M11 | 14.0~18.0 | 1420.0~2641.6 | 14.0~18.0 | 1420.0~2641.6 | SMAW | SMAW | С54 |  | E308L-15/E308L-16 |  | Y |  | ОХНВП |  |  | MK |  |  | 阳东 | 2024-12-10 | 阳东 | 2024-12-12 | Посмотреть вложение
|  |  | WPS-CC7-MK-ОХНВП(16)-РД-046 | M01 | 4.0~18.0 | 159.0~2641.6 | 4.0~18.0 | 159.0~2641.6 | SMAW | SMAW | Butt |  | E7015-G/E7016/E7018/E7018-1 |  | Y |  | ОХНВП |  |  | MK |  |  | 阳东 | 2024-12-10 | 阳东 | 2024-12-12 | Посмотреть вложение
|  |  | WPS-CC7-MK-ОХНВП(16)-РД-047 | M11 | 4.0~18.0 | 159.0~2641.6 | 4.0~18.0 | 159.0~2641.6 | SMAW | SMAW | Butt |  | E308L-15/E308L-16 |  | Y |  | ОХНВП |  |  | MK |  |  | 阳东 | 2024-12-10 | 阳东 | 2024-12-12 | Посмотреть вложение
|  |  | WPS-CC7-MK-ОХНВП(16)-РД-049 | M11 | 3.0~4.0 | 25.0~57.0 | 3.0~4.0 | 25.0~57.0 | SMAW | SMAW | У19 |  | E308L-15/E308L-16 |  | Y |  | ОХНВП |  |  | MK |  |  | 阳东 | 2024-12-10 | 阳东 | 2024-12-12 | Посмотреть вложение
|  |  | WPS-CC7-MK-ОХНВП(16)-РД-048 | M01 | 3.0~5.0 | 18.0~57.0 | 3.0~5.0 | 18.0~57.0 | SMAW | SMAW | У19 |  | E7015-G/E7016/E7018/E7018-1 |  | Y |  | ОХНВП |  |  | MK |  |  | 阳东 | 2024-12-10 | 阳东 | 2024-12-12 | Посмотреть вложение
|  |  | WPS-CC7-MK-ОХНВП-РАД/РД-064 | M01 | 6.0~10.0 | 159.0~530.0 | 6.0~10.0 | 159.0~530.0 | GTAW | SMAW | С17 | ER70S-6 | E7015-G/E7016/E7018/E7018-1 |  | Y |  | ОХНВП |  |  | MK |  |  | 阳东 | 2024-12-10 | 阳东 | 2024-12-12 | Посмотреть вложение
|  |  | WPS-CC7-MK-ОХНВП-РАД/РД-065 | M11 | 6.0~10.0 | 159.0~530.0 | 6.0~10.0 | 159.0~530.0 | GTAW | SMAW | С17 | ER308L/ER308SI/ER308LSI | E308L-15/E308L-16/E308LSI |  | Y |  | ОХНВП |  |  | MK |  |  | 阳东 | 2024-12-10 | 阳东 | 2024-12-12 | Посмотреть вложение
|  |  | WPS-CC7-MK-ОХНВП-РАД-026 | M01 | 4.0~4.0 | 57.0~57.0 | 4.0~4.0 | 57.0~57.0 | GTAW | GTAW | С17 | ER70S-6 |  |  |  |  | ОХНВП |  |  | MK |  |  | 阳东 | 2024-12-12 | 阳东 | 2024-12-12 | Посмотреть вложение
|  |  | WPS-CC7-MK-ОХНВП-MАДД-035 | M01 | 14.0~18.0 | 1420.0~2641.6 | 14.0~18.0 | 1420.0~2641.6 | GMAW | GMAW | С54 | ER70S-6 |  |  |  |  | ОХНВП |  |  | MK |  |  | 阳东 | 2024-12-12 | 阳东 | 2024-12-12 | Посмотреть вложение
|  |  | WPS-CC7-MK-ОХНВП(16)-РД-039 | M11 | 9.0~10.0 | 426.0~530.0 | 9.0~10.0 | 426.0~530.0 | SMAW | SMAW | С54 |  | E308L-15/E308L-16/E308LSI |  |  |  | ОХНВП |  |  | MK |  |  | 阳东 | 2024-12-12 | 阳东 | 2024-12-12 | Посмотреть вложение
|  |  | WPS-CC7-MK-ОХНВП(16)-РД-038 | M01 | 9.0~10.0 | 426.0~530.0 | 9.0~10.0 | 426.0~530.0 | SMAW | SMAW | С54 |  | E7015-G/E7016/E7018/E7018-1 |  |  |  | ОХНВП |  |  | MK |  |  | 阳东 | 2024-12-12 | 阳东 | 2024-12-12 | Посмотреть вложение
|  |  | WPS-CC7-MK-ОХНВП-РАД-041 | M11 | 3.0~4.0 | 25.0~57.0 | 3.0~4.0 | 25.0~57.0 | GTAW | GTAW | У19 | ER308L/ER308SI/ER308LSI |  |  |  |  | ОХНВП |  |  | MK |  |  | 阳东 | 2024-12-12 | 阳东 | 2024-12-12 | Посмотреть вложение
|  |  | WPS-CC7-MK-ОХНВП-РАД-040 | M01 | 3.0~5.0 | 18.0~57.0 | 3.0~5.0 | 18.0~57.0 | GTAW | GTAW | У19 | ER70S-6 |  |  |  |  | ОХНВП |  |  | MK |  |  | 阳东 | 2024-12-12 | 阳东 | 2024-12-12 | Посмотреть вложение
|  |  | WPS-CC7-MK-ОХНВП(16)-РАД-066 | M01 | 3.0~10.0 | 159.0~426.0 | 3.0~10.0 | 159.0~426.0 | GTAW | GTAW | С17 | ER70S-6 |  |  |  |  | ОХНВП |  |  | MK |  |  | 阳东 | 2024-12-18 | 阳东 | 2024-12-18 | Посмотреть вложение
|  |  | WPS-CC7-MK-ОХНВП(16)-РАД-067 | M11 | 4.0~10.0 | 159.0~426.0 | 4.0~10.0 | 159.0~426.0 | GTAW | GTAW | С17 | ER308L/ER308SI/ER308LSI |  |  | Y |  | ОХНВП |  |  | MK |  |  | 阳东 | 2024-12-18 | 阳东 | 2025-01-30 | Посмотреть вложение
|  |  | WPS-CC7-MK-ОХНВП(16)-РАД-069 | M11 | 5.0~7.0 | 57.0~108.0 | 5.0~7.0 | 57.0~108.0 | GTAW | GTAW | С17 | ER308/ER308L/ER308LSI |  |  | Y |  | ОХНВП |  |  | MK |  |  | 阳东 | 2024-12-27 | 阳东 | 2024-12-27 | Посмотреть вложение
|  |  | WPS-CC7-MK-ОХНВП(16)-РАД-068 | M01 | 5.0~7.0 | 57.0~108.0 | 5.0~7.0 | 57.0~108.0 | GTAW | GTAW | С17 | ER70S-6 |  |  | Y |  | ОХНВП |  |  | MK |  |  | 阳东 | 2024-12-27 | 阳东 | 2024-12-27 | Посмотреть вложение
|  |  | WPS-CC7-MK-ОХНВП(16)-МАДП-035 | M01 | 14.0~18.0 | 1420.0~2641.6 | 14.0~18.0 | 1420.0~2641.6 | GMAW | GMAW | С54 | Св-08Г2С |  |  |  |  | ОХНВП |  |  | MK |  |  | 何力 | 2025-03-18 | 何力 | 2025-03-18 | Посмотреть вложение
|  |  | WPS-CC7-MK-ОХНВП(16)-РАД-068 | M01 | 5.0~7.0 | 57.0~108.0 | 5.0~7.0 | 57.0~108.0 | GTAW | GTAW | С17 | ER70S-6 |  |  |  |  | ОХНВП | [5 empty] | 何力 | 2025-04-04 | 何力 | 2025-04-04 | Посмотреть вложение

## Лист2
SMAW | РД
GTAW | РАД
GMAW | МАДП